## Sheet1
perovskite | Molecular Structure | ZA | ZB | ZX | Ztotal | lattice lengths/a（Å ） | lattice lengths/bÅ ） | lattice lengths/cÅ ） | lattice angle/a° | lattice angle/b° | lattice angle/g° | Eg(eV) | uτ(cm2V−1) | resistivity((Ω cm) | trap density(cm–3) | type | X-ray energy(KeV) | Applied electric filed (V mm-1) | sensitivity（μCGy−1 cm−2） | detection limit(µGyair−1 s−1) | references
2D | （p-F-PEA）2PbI4 | 140 | 207 | 127 | 995 | 16.598 | 8.5867 | 8.7447 | 90 | 99.161 | 90 | 2.2 | 0.00051 | 1360000000000 | 45700000000 | vertical | 120 | 130 | 3402 | 0.023 | Sensitive and Stable 2D Perovskite Single-Crystal X-ray Detectors Enabled by a Supramolecular Anchor
2D | （PEA）2PbI4 | 122 | 207 | 127 | 959 | 8.4691 | 8.3798 | 16.08069 | 90.3039 | 98.3329 | 90.0583 | 2.2 | 0.000107 | 107000000000 | 74600000000 | planar | 40 | 1250 | 848 | 1.21 | First‐Principles Calculation Design for 2D Perovskite to Suppress Ion Migration for High‐Performance X‐ray Detection
2D | （o-F-PEA）2PbI4 | 140 | 207 | 127 | 995 | 8.7042 | 8.7041 | 16.803 | 82.974 | 81.911 | 89.372 | 2.21 | 0.00379 | 480000000000 | 45700000000 | planar | 40 | 1250 | 1724.5 | 0.46
2D | (3AP)PbCl4 | 123 | 207 | 35.5 | 472 | 8.7977 | 8.8461 | 9.5142 | 105.05 | 96.33 | 115.707 | 3.17 | 0.00274 | 100000000000 | 45700000000 | planar | 40 | 310 | 791.8 | 1.54 | Centimeter-Sized 2D Perovskitoid Single Crystals for Efficient X‑ray Photoresponsivity
2D | (3AP)PbBr4 | 123 | 207 | 80 | 650 | 16.3428 | 9.061 | 18.5386 | 90 | 101 | 90 | 2.71 | 0.00238 | 80000000000 | 45700000000 | planar | 40 | 310 | 348.6 | 3.04
2D | (3AP)PbI4 | 123 | 207 | 127 | 838 | 17.0883 | 9.4534 | 19.6226 | 90 | 101.866 | 90 | 1.98 | 0.00261 | 70000000000 | 45700000000 | planar | 40 | 310 | 114.9 | 3.483
3D | MAPbI3 | 32 | 207 | 127 | 620 | 8.8725 | 8.8725 | 12.547 | 90 | 90 | 90 | 1.55 | 0.00146 | 130000000 | 11000000000 | planar | 50 | 100 | 5200000 | 0.1 | Elimination of Interfacial-electrochemical-reaction-induced Polarization in Perovskite Single Crystals for Ultra-sensitive and Stable X-ray Detector Arrays
3D | CsPbBr3 | 133 | 207 | 80 | 580 | 8.207 | 8.255 | 11.759 | 90 | 90 | 90 | 2.3 | 0.0018 | 10000000000 | 11000000000 | vertical | 50 | 100 | 8000 | 2e-05 | Sensitivity and Detection Limit of Spectroscopic‐Grade Perovskite CsPbBr3
3D | FAPbBr3 | 45 | 207 | 80 | 421 | 5.945 | 5.945 | 5.945 | 90 | 90 | 90 | 2.3 | 0.00181 | 30700000 | 4700000000 | vertical | 120 | 100 | 5200000 | 91 | 3D/2D Perovskite Single Crystals Heterojunction for Suppressed Ions Migration in Hard X‐Ray Detection
2D | Rb3Bi2I9 | 85.5 | 209 | 127 | 1817.5 | 8.39 | 8.39 | 21.2 | 90 | 90 | 120 | 1.89 | 0.00251 | 107000000000 | 663000000000 | planar | 50 | 300 | 159.7 | 0.00832 | Unveiling the Structural Descriptor of A3B2X9Perovskite Derivatives toward X‐Ray Detectors with Low Detection Limit and High Stability
0D | (MA）3Bi2I9 | 32 | 209 | 127 | 1657 | 8.44 | 8.44 | 21.63 | 90 | 90 | 120 | 1.98 | 0.00287 | 47000000000 | 75000000000 | planar | 40 | 2860 | 872 | 31 | Large Lead-Free Perovskite Single Crystal for High-Performance Coplanar X-Ray Imaging Applications
2D | BDAPbI4 | 90 | 207 | 127 | 805 | 8.4894 | 8.8 | 11.0854 | 76.69 | 70.229 | 89.242 | 2.37 | 0.000443 | 200000000000 | 3100000000 | planar | 40 | 310 | 242 | 0.43 | Centimeter‐Sized Single Crystal of Two‐Dimensional Halide Perovskites Incorporating Straight‐Chain Symmetric Diammonium Ion for X‐Ray Detection
1D | (1,5-PDA)BiI5. | 104 | 209 | 127 | 948 | 8.5824 | 14.7005 | 14.7005 | 90 | 90 | 90 | 1.95 | 0.00749 | 100000000000 | 1310000000 | planar | 40 | 53 | 8120 | 0.0045 | One-dimensional lead-free perovskite single crystals with high X-ray response grown by liquid phase diffusion
0D | (DPA)2BiI9 | 104 | 209 | 127 | 1560 | 11.8846 | 11.8846 | 23.941 | 90 | 90 | 90 | 1.86 | 0.0012 | 50000000000 | 10000000000 | vertical | 70 |  | 20570 | 0.00098 | 0D triiodide hybrid halide perovskite for X-ray detection
double perovskite | (I-BA)4AgBiI8 | 66 | 158.5 | 127 | 1597 | 8.8214 | 9.1445 | 13.6531 | 89.767 | 79.205 | 79.205 | 2 | 0.00228 | 30400000000 | 37800000000 | planar | 80 | 33.3 | 5.38 | 0.04 | A lead-free I-based hybrid double perovskite (I-C4H8NH3)4AgBiI8 for X-ray detection
2D-wafer | Cs2Pb(SCN)2Br2 | 133 | 207 | 69 | 749 | 17.523 | 5.9418 | 5.9987 | 90 | 90 | 90 | 2.51 | 0.000129 | 20000000000 | 100000000000 | vertical | 35.7 | 210 | 216.3 | 0.0424 | X-Site Substituted 2D Cs(2) Pb(SCN)(2) Br(2) Perovskites for X-Ray Detection
2D | [Cu(O2C (CH2)3 NH3)2]PbBr4 | 1678 | 207 | 80 | 2205 | 8.4581 | 8.3703 | 26.9075 | 90 | 97.137 | 90 | 0.96 | 0.000158 | 885000000000 | 7200000000 | vertical | 120 | 800 | 114000 | 0.056 | Low Bandgap 2D Perovskite Single Crystal with Anomalous-large Charges/ions Collection Ratio for Ultra-sensitive and Stable X-ray Detectors
2D | m-F-PEA2PbI4 | 140 | 207 | 127 | 995 | 34.6431 | 6.115 | 12.2922 | 90 | 103.93 | 90 | 2.29 | 0.00018 | 790000000000 | 64000000000 | planar | 40 | 2000 | 1033.7 | 1.4
0D | Cs3Bi2I9 | 133 | 209 | 127 | 1960 | 8.3903 | 8.3903 | 21.2023 | 90 | 90 | 120 | 1.9 | 0.00135 | 3880000000000 | 2560000000 | vertical | 35 | 20 | 4382 | 0.00793 | Top-Seed Solution-Based Growth of Perovskite Cs3Bi2I9 Single Crystal for High Performance X-ray Detection
3D | MAPbBr3 | 32 | 207 | 80 | 479 | 6.03853 | 6.05968 | 6.12818 | 90 | 90 | 90 | 2.15 | 0.0259 | 125000000 | 2300000000 | vertical | 120 | 6.1 | 3928.3 | 8.8 | Facile Strategy for Facet Competition Management to Improve the Performance of Perovskite Single-Crystal X-ray Detectors
double perovskite | Cs2AgBiBr6 | 133 | 158.5 | 80 | 1063 | 11.2562 | 11.2562 | 11.2562 | 90 | 90 | 90 | 2.12 | 0.0009 | 160000000000 | 1740000000 | vertical | 50 | 25 | 105 | 0.0597 | Cs2AgBiBr6 single-crystal X-ray detectors with a low detection limit
2D | ((NH4)3Bi2I9 | 18 | 209 | 127 | 1615 | 14.609 | 8.1427 | 20.909 4 | 90 | 90.917 | 90 | 2.05 | 0.011 | 50000000000 | 4840000000 | planar | 50 | 2.2 | 8000 | 0.055 | Highly sensitive X-ray detector made of layered perovskite-like (NH4)3 anisotropic response
polymer-encapsulated thin film-0D | Cs4PbI6 | 133 | 207 | 127 | 1501 | 14.6019 | 14.6019 | 18.3678 | 90 | 90 | 120 | 3.46 | 0.00037 | 10000000000 | 1000000000000000 | vertical | 30 | 1190 | 256.2 | 0.187 | Durable Flexible Polymer-Encapsulated Cs4PbI6 Thin Film for High Sensitivity X-ray Detection
1D | (3-AMP)BiI5 | 110 | 209 | 127 | 954 | 20.5305 | 18.0345 | 20.6549 | 90 | 116.8 | 90 | 1.74 | 1e-05 | 330000000000 | 3530000000 | vertical | 100 | 600 | 7.7 | 0.1 | A-Site Diamine Cation Anchoring Enables Efficient Charge Transfer and Suppressed Ion Migration in Bi-Based Hybrid Perovskite Single Crystals
1D | (BAH)BiI4 | 121 | 209 | 127 | 838 | 16.1718 | 7.6997 | 25.1003 | 90 | 90 | 90 | 1.77 | 0.000195 | 420000000000 | 10000000000 | vertical | 40 | 29.5 | 1181.8 | 0.077 | Water‐Resistant Lead‐Free Perovskitoid Single Crystal for Efficient X‐Ray Detection
1D | (PDA)BiBr5 | 102 | 209 | 80 | 711 | 7.9625 | 14.1058 | 14.0002 | 90 | 90 | 90 | 2.71 | 0.0126 | 23100000000 | 20000000000 | vertical | 50 | 55 | 3.8 | 20 | Antisolvent-assisted Crystallization of Centimeter-sized Lead-free Bismuth Bromide Hybrid Perovskite Single Crystals with X-ray Sensitive Merits
1D | (H2MDAP)BiI5 | 90 | 209 | 127 | 934 | 18.3099 | 10.9142 | 8.4635 | 90 | 90 | 90 | 1.83 | 0.000832 | 21000000000 | 360000000000 | vertical | 70 | 5 | 1 | 10 | A Lead-Free Hybrid Iodide with Quantitative Response to X-ray Radiation
1D | FA3Bi2I9 | 45 | 209 | 127 | 1696 | 8.692 | 15.055 | 21.9675 | 90 | 90 | 90 | 2.08 | 2.4e-05 | 78000000000 | 9480000000 | vertical | 45 | 555 | 598.1 | 0.2 | Zero-Dimensional Lead-Free FA3Bi2I9 Single Crystals for HighPerformance X‑ray Detection
2D | (F-PEA)3BiI6 | 122 | 209 | 127 | 1337 | 25.5786 | 8.6404(6) | 34.253(3) | 90 | 104.433 | 90 | 2.1 | 8.3e-05 | 200000000000 | 1000000000000000 | vertical | 120 | 100 | 52.6 | 30 | Oriented 2D Perovskite Wafers for Anisotropic X-ray Detection through a Fast Tableting Strategy
double perovskite | (FPEA)4AgBiBr8 | 140 | 158.5 | 80 | 1517 | 32.627 | 8.128 | 8.355 | 90 | 96.1403 | 90 | 2.39 | 2.9e-05 | 179000000000 | 10000000000 | vertical | 30 | 333 | 27 | 2.6 | Effects of Fluorinated Aromatic Spacer in Ag–Bi Double Perovskite for X-ray Detector
0D | AG3Bi2I9 | 74 | 209 | 127 | 1783 | 10.7753 | 14.0648 | 21.0938 | 90 | 90 | 90 | 1.95 | 0.00794 | 37800000000 | 24000000000 | vertical | 70 | 100 | 5791 | 0.0026 | Interlayer-Spacing Engineering of Lead-Free Perovskite Single Crystal for High-Performance X-ray Imaging
2D | (4AEPy)PbI4 | 122 | 207 | 127 | 837 | 6.3712 | 12.5945 | 20.5448 | 90 | 96.1859 | 90 | 1.9 | 0.000357 | 286000000000 | 10000000000 | vertical | 120 | 200 | 5627 | 0.02 | Prominent Free Charges Tunneling Through Organic Interlayer of 2D Perovskites
2D | (4AEPy)2PbI4 | 122 | 207 | 127 | 959 | 9.1876 | 9.0623 | 26.8547 | 90 | 89.994 | 90 | 2.14 | 6.76e-05 | 52500000000 | 10000000000 | vertical | 120 | 200 | 3627 | 0.0611
2D | (DGA)PbI4 | 129 | 207 | 127 | 844 | 12.697 | 6.407 | 20.216 | 90 | 97.743 | 90 | 2.1 | 78.1 | 500000000000 | 26600000000 | planar | 40 | 1250 | 4869 | 0.0954 | Electron‐Phonon Coupling Suppression by Enhanced Lattice Rigidity in 2D Perovskite Single Crystals for High‐Performance X‐Ray Detection
0D | (R-PPA)2BiI5 | 136 | 209 | 127 | 1115.9 | 13.9612 | 29.576 | 14.3292 | 90 | 91.613 | 90 | 2.17 | 5.6e-05 | 29600000000 | 10000000000 | vertical | 50 | 10 | 150 | 0.316 | Inch‐Size Single Crystals of Lead‐Free Chiral Perovskites with Bulk Photovoltaic Effect for Stable Self‐Driven X‐Ray Detection
3D | FAPbI3 | 45 | 207 | 127 | 633 | 6.3009 | 6.3009 | 6.3009 | 90 | 90 | 90 | 1.48 | 0.014 | 5520000000 | 10800000000 | vertical | 70 | 5 | 166687 | 0.0011 | Lattice engineering for stabilized black FAPbI3 perovskite single crystals for high-resolution x-ray imaging at the lowest dose
3D | MAPbI3 | 32 | 207 | 127 | 620 | 8.8725 | 8.8725 | 12.547 | 90 | 90 | 90 | 1.56 | 0.00035 | 1300000000 | 5650000000 | vertical | 50 | 0 | 6700 | 0.0104 | Self-Powered FA0.55MA0.45PbI3 Single-Crystal Perovskite X-Ray Detectors with High Sensitivity
3D | MAPbI3 | 32 | 207 | 127 | 620 | 8.8725 | 8.8725 | 12.547 | 90 | 90 | 90 | 1.52 | 0.0053 | 28200000 | 1880000000 | vertical | 40 | 4.2 | 3670 | 80.6 | A-site Cation Engineering for Highly Efficient MAPbI(3) Single-Crystal X-ray Detector
1D | CsPbI3 | 133 | 209 | 127 | 723 | 10.5 | 4.8 | 17.85 | 90 | 90 | 90 | 1.73 | 0.00363 | 7400000000 | 10000000000 | planar | 50 | 4.17 | 2370 | 0.129 | High Performance X-ray Detection Based on One- Dimensional Inorganic Halide Perovskite CsPbI
0D | Cs3Bi2I9 | 133 | 209 | 127 | 1960 | 8.3903 | 8.3903 | 21.2023 | 90 | 90 | 120 | 1.96 | 0.000797 | 27900000000 | 14000000000 | vertical | 40 | 50 | 1652.3 | 0.13 | Nucleation-controlled growth of superior lead-free perovskite Cs3Bi2I9 single-crystals for high-performance X-ray detection
0D | Cs3Bi2I9 | 133 | 209 | 127 | 1960 | 8.3903 | 8.3903 | 21.2023 | 90 | 90 | 120 | 1.8 | 0.000553 | 4270000000000 | 1020000000 | vertical | 40 | 50 | 49155.8 | 0.00127 | Highly Sensitive X‐Ray Detector Made of Large Lead‐Free Perovskite Cs3Bi2I9 Single Crystals with Anisotropic Response
0D | Cs3Bi2I9 | 133 | 209 | 127 | 1960 | 8.3903 | 8.3903 | 21.2023 | 90 | 90 | 120 | 1.8 | 0.00608 | 4270000000000 | 1020000000 | coplanar | 40 | 40 | 59464.4 | 0.0135
0D | Cs3Bi2I9 | 133 | 209 | 127 | 1960 | 8.3903 | 8.3903 | 21.2023 | 90 | 90 | 120 | 1.89 | 0.00183 | 1120000000 | 10000000000 | vertical | 45 | 120 | 964 | 0.0446 | High-Performance X-Ray Detector Based on Liquid Diffused Separation Induced Cs3Bi2I9 Single Crystal
3D | CsPbBr3 | 133 | 207 | 80 | 580 | 8.207 | 8.255 | 11.759 | 90 | 90 | 90 | 2.3 | 5.3 | 7400000000 | 22000000000 | vertical | 60 | 5 | 4806 | 0.7 | Crystallization of CsPbBr3 single crystals in water for X-ray detection
3D | CsPbBr3 | 133 | 207 | 80 | 580 | 8.207 | 8.255 | 11.759 | 90 | 90 | 90 | 2.221 | 0.00075 | 350000000 | 10000000000 | vertical | 50 | 5 | 30000 | 0.12 | Additive‐Enhanced Crystallization of Inorganic Perovskite Single Crystals for High‐Sensitivity X‐Ray Detection
3D | CsPbBr3 | 133 | 207 | 80 | 580 | 8.207 | 8.255 | 11.759 | 90 | 90 | 90 | 2.221 | 0.0009 | 1000000000 | 10000000000000 | vertical | 58.61 | 435 | 10283 | 0.022 | Ultra-High Flux X-Ray Detection by Solution-Grown Perovskite CsPbBr(3) Single Crystal Semiconductor Detector
3D | CsPbBr3 | 133 | 207 | 80 | 580 | 8.207 | 8.255 | 11.759 | 90 | 90 | 90 | 2.2 | 0.005 | 350000000 | 10000000000 | vertical | 120 | 266.6 | 34449 | 0.0526 | Anisotropic X-ray detection performance of melt-grown CsPbBr3 single crystals
3D | CsPbBr3 | 133 | 207 | 80 | 580 | 8.207 | 8.255 | 11.759 | 90 | 90 | 90 | 2.221 | 0.00049 | 350000000 | 2400000000 | vertical | 50 | 20.1 | 918 | 12 | Rubidium Doping to Enhance Carrier Transport in CsPbBr3 Single Crystals for High-Performance X-Ray Detection
3D | CsPbBr3 | 133 | 207 | 80 | 580 | 8.37 | 12.0111 | 8.425 | 90 | 90 | 90 | 2.3 | 0.0025 | 7850000000 | 10000000000 | vertical | 80 | 20 | 1256 | 0.7 | High-sensitivity X-ray Detectors Based on Solution-grown Caesium Lead Bromine Single Crystals
3D | CsPbBr3 | 133 | 207 | 80 | 580 | 8.37 | 12.0111 | 8.425 | 90 | 90 | 90 | 2.23 | 0.001 | 8000000000 | 10000000000 | vertical | 45 | 10 | 2860 | 0.1 | CsPbBr3 Single Crystal X-ray Detector with Schottky Barrier for X-ray Imaging Application
3D | MAPbBr3 | 32 | 207 | 80 | 479 | 6.03853 | 6.05968 | 6.12818 | 90 | 90 | 90 | 2.15 | 0.003 | 130000000 | 4400000000 | vertical | 60 | 2 | 184.6 | 1 | Room-temperature liquid diffused separation induced crystallization for high-quality perovskite single crystals
3D | MAPbBr3 | 32 | 207 | 80 | 479 | 6.03853 | 6.05968 | 6.12818 | 90 | 90 | 90 | 2.3 | 0.012 | 17000000 | 70000000 | vertical | 50 | 0.05 | 80 | 0.5 | Sensitive X-ray detectors made of methylammonium lead tribromide perovskite single
3D | MAPbBr3 | 32 | 207 | 80 | 479 | 6.03853 | 6.05968 | 6.12818 | 90 | 90 | 90 | 2.28 | 0.041 | 1e-07 | 1860000000 | vertical | 100 | 0.83 | 259.9 | 46 | High-Quality Single Crystal Perovskite for Highly Sensitive X-Ray Detector
3D-wafer | MAPbI3 | 32 | 207 | 127 | 620 | 8.8725 | 8.8725 | 12.547 | 90 | 90 | 90 | 1.54 | 0.00546 | 2000000000 | 1000000000000000 | vertical | 40 | 6.58 | 420000 | 0.35 | Grain and stoichiometry engineering for ultra-sensitive perovskite X-ray detectors
0D | MA 3 Bi 2 I 9 | 32 | 209 | 127 | 1657 | 8.44 | 8.44 | 21.63 | 90 | 90 | 120 | 1.98 | 0.0028 | 527000000000 | 22000000000 | vertical | 140 | 480 | 10620 | 0.00062 | Ultrasensitive and stable X-ray detection using zero-dimensional lead-free perovskites
0D | MA3Bi2I9 | 32 | 209 | 127 | 1657 | 8.44 | 8.44 | 21.63 | 90 | 90 | 120 | 1.99 | 0.00287 | 37400000000 | 75000000000 | vertical | 40 | 50 | 1947 | 0.083 | Inch-Size 0D-Structured Lead-Free Perovskite Single Crystals for Highly Sensitive Stable X-Ray Imaging
0D-wafer | MA 3 Bi 2 I 9 | 32 | 209 | 127 | 1657 | 8.44 | 8.44 | 21.63 | 90 | 90 | 120 | 2.08 | 4.6e-05 | 228000000000 | 663000000000 | vertical | 45 | 2100 | 563 | 0.0093 | Robust Fabrication of Hybrid Lead-Free Perovskite Pellets for Stable X-ray Detectors with Low Detection Limit
2D | Cs3Bi2Br9 | 133 | 209 | 80 | 1537 | 7.96 | 7.96 | 9.84 | 90 | 90 | 120 | 2.61 | 0.000832 | 1410000000000 | 996000000 | vertical | 70 | 1000 | 978 | 3.37 | Ultralow Detection Limit and Robust Hard X-ray Imaging Detector Based on Inch-Sized Lead-Free Perovskite Cs3Bi2Br9 Single
2D | Cs3Bi2Br9 | 133 | 209 | 80 | 1537 | 7.96 | 7.96 | 9.84 | 90 | 90 | 120 | 2.61 | 3.73e-05 | 680000000000 | 97000000000 | planar | 50 | 4000.2 | 230.4 | 10 | Lead-free halide perovskite Cs3Bi2Br9 single crystals for high-performance X-ray detection
1D-wafer | δ-FAPbI3 | 45 | 207 | 127 | 633 | 9.3803 | 9.3803 | 8.2222 | 90 | 90 | 120 | 2.38 | 0.000104 | 5030000000 | 100000000000 | vertical | 50 | 100 | 590.6 | 0.0814 | Supple Formamidinium-Based Low-Dimension Perovskite Derivative for Sensitive and Ultrastable X-ray Detection
3D-film | MAPbI3 | 32 | 207 | 127 | 620 | 8.8725 | 8.8725 | 12.547 | 90 | 90 | 90 | 1.54 | 5.6e-05 | 350000000 | 1000000000000000 | vertical | 70 | 33.3 | 24300 | 3.1 | Sequential Growth of 2D/3D Double-Layer Perovskite Films with Superior X-Ray Detection Performance
3D-polycrystalline films | MAPbI3 | 32 | 207 | 127 | 620 | 8.8725 | 8.8725 | 12.547 | 90 | 90 | 90 | 1.54 | 0.001 | 5000000000 | 24700000000000000 | vertical | 20 | 33.3 | 143169 | 0.03077 | Flexible Perovskite X‐Ray Detectors through Interfacial Modification with Perylene Diimide
3D-wafer | MAPbI3 | 32 | 207 | 127 | 620 | 8.8725 | 8.8725 | 12.547 | 90 | 90 | 90 | 1.54 | 0.000344 | 700000000 | 1.5e-11 | vertical | 50 | 24 | 8291.22 | 0.34 | Suppressing the ion migration in halideperovskite wafers for current-drift free X-ray detectors
3Dperovskite thick film | MAPbI3 | 32 | 207 | 127 | 620 | 8.8725 | 8.8725 | 12.547 | 90 | 90 | 90 | 1.504 | 0.00035 | 130000000 | 1100000000000 | vertical | 50 | 600 | 27586 | 5 | Quasi‐2D Perovskite Thick Film for X‐Ray Detection with Low Detection Limit
3D-wafer | MAPbI3 | 32 | 207 | 127 | 620 | 8.8725 | 8.8725 | 12.547 | 90 | 90 | 90 | 1.55 | 0.0002 | 200000000 | 1000000000000 | vertical | 70 | 200 | 2527 | 4 | High-performance direct conversion X-ray detectors based on sintered hybrid lead triiodide perovskite wafers
3D | Cs2AgBiBr6 film | 133 | 158.5 | 80 | 1063 | 11.2562 | 11.2562 | 11.2562 | 90 | 90 | 90 | 2.07 | 1.2e-05 | 1000000000 | 1000000000000000 | vertical | 83 | 150 | 19118 | 72.6 | Wafer-Scale Photolithography-Pixeled Pb-Free Perovskite X‑ray Detectors
3D | Cs2AgBiBr6 | 133 | 158.5 | 80 | 1063 | 11.281 | 11.281 | 11.281 | 90 | 90 | 90 | 2.12 | 0.00595 | 13500000000 | 10000000000 | planar | 50 | 50 | 1974 | 45.7 | Controlled Cooling for Synthesis of Cs2AgBiBr6 Single Crystals and Its Application for X-Ray Detection
2D | （p-F-PEA）2PbI4 | 140 | 207 | 127 | 995 | 16.5777 | 8.5883 | 8.7589 | 90 | 99.208 | 90 | 2.26 | 0.000108 | 63300000000000 | 17300000000 | planar | 120 | 800 | 119.79 | 1.06 | Low Trap Density Para-F Substituted 2D PEA2PbX4 (X = Cl, Br, I) Single Crystals with Tunable Optoelectrical Properties and High Sensitive X-Ray Detector Performance
2D | （PEA）2PbI4 | 122 | 207 | 127 | 959 | 32.508 | 32.508 | 6.185 | 90 | 93.8 | 90 | 2.24 | 6.25e-05 | 14200000000000 | 13400000000 | planar | 40 | 800 | 114.74 | 1.01 | Low Trap Density Para-F Substituted 2D PEA2PbX4 (X = Cl, Br, I) Single Crystals with Tunable Optoelectrical Properties and High Sensitive X-Ray Detector Performance
double perovskite | Cs2AgBiBr6 | 133 | 158.5 | 80 | 1063 | 11.2562 | 11.2562 | 11.2562 | 90 | 90 | 90 | 2.27 | 0.000914 | 550000000000 | 1700000000 | vertical | 50 | 50 | 316 | 0.06 | Photophysical Pathways in Highly Sensitive Cs2 AgBiBr6 Double-Perovskite Single-Crystal X-Ray Detectors
double perovskite | Cs2AgBiBr6 | 133 | 158.5 | 80 | 1063 | 11.2333 | 11.2333 | 11.2333 | 90 | 90 | 90 | 2.1 | 0.000914 | 100000000000 | 6040000000 | planar | 50 | 22.7 | 165.6 | 0.01 | In Situ Regulating the Order–Disorder Phase Transition in Cs2AgBiBr6 Single Crystal toward the Application in an X‐Ray Detector
3D | FAPbBr3 | 45 | 207 | 80 | 421 | 5.945 | 5.945 | 5.945 | 90 | 90 | 90 | 2.3 | 0.00114 | 67600000 | 30000000000 | vertical | 50 | 500 | 21386.88 | 0.015 | improving the Performance and High-Field Stability of FAPbBr3 Single Crystals in X-Ray Detection with Chenodeoxycholic Acid Additive
Molecular Perovskite | TMCM-CdCl3 | 108.4 | 112.4 | 35.5 | 327.3 | 9.405 | 15.643 | 6.7548 | 90 | 94.376 | 90 | 5.51 | 0.000142 | 15500000 | 140000000000 | planar | 40 | 310 | 128.9 ± 4.64 | 1060 | Centimeter-Sized Molecular Perovskite Crystal for Efficient X-Ray Detection
3D | FA0.85MA0.1Cs0.05PbI2.55Br0.45 | 47 | 207 | 120 | 614 | 6.40746 | 6.26562 | 6.33757 | 90 | 90 | 90 | 1.53 | 200 | 45000000 | 1700000000 | vertical | 40 | 60 | 3500000 | 0.042 | Triple-Cation and Mixed-Halide Perovskite Single Crystal for High-Performance X-ray Imaging
Molecular Perovskite | DABCO-NH4Br3 | 88 | 18 | 80 | 346 | 9.572 | 9.572 | 23.204 | 90 | 90 | 120 | 5.25 | 0.0012 | 238000000 | 2600000000 | planar | 40 | 1250 | 173 | 4.96 | Metal-Free Halide Perovskite Single Crystals with Very Long Charge Lifetimes for Efficient X-ray Imaging
Molecular Perovskite | MDABCO-NH4I3 | 127 | 18 | 127 | 526 | 7.2217 | 7.2217 | 7.2217 | 84.8 | 84.8 | 84.8 | 4.95 | 0.00067 | 19000000 | 5650000000 | planar | 40 | 1250 | 1997 | 26.3 | Highly Luminescent Metal-Free Perovskite Single Crystal for Biocompatible X-Ray Detector to Attain Highest Sensitivity
Perovskite Wafers | Cs3Bi2Br3I6 | 133 | 209 | 111.3 | 1816 | 8.3605 | 8.3605 | 10.2747 | 90 | 90 | 120 | 2.1 | 3.64 | 71000000000 | 120000000000 | vertical | 70 | 150 | 0.4 | 10.7 | Self-Healing Cs3Bi2Br3I6 Perovskite Wafers for X-Ray Detection
quasi-2Dperovskite thick film | PEA2MA8Pb9I28 | 50 | 207 | 127 | 5919 | 8.8725 | 8.8725 | 12.547 | 90 | 90 | 90 | 1.512 | 2.6e-05 | 54000000000 | 120000000000 | vertical | 50 | 600 | 10860 | 69 | Quasi‐2D Perovskite Thick Film for X‐Ray Detection with Low Detection Limit
3D/2D | FAPbBr3/(FPEA)2PbBr4 | 44 | 207 | 80 | 491 | 5.945 | 5.945 | 5.945 | 90 | 90 | 90 | 2.9 | 0.00242 | 64000000 | 3180000000 | vertical | 120 | 100 | 520000 | 55 | 3D/2D Perovskite Single Crystals Heterojunction for Suppressed Ions Migration in Hard X‐Ray Detection
quasi-2D | (BA）2（EA）2Pb3Br10 | 60 | 207 | 80 | 1541 | 50.681 | 8.443 | 8.448 | 90 | 90 | 90 | 2.55 | 0.01 | 45000000000 | 120000000000 | vertical | 70 | 5 | 6800 | 5.5 | 2D Hybrid Perovskite Ferroelectric Enables Highly Sensitive X‐Ray Detection with Low Driving Voltage
Perovskite Wafers | Cs2AgBiBr6/(C38H34P2)MnBr4 | 133 | 158.5 | 80 | 1063 | 7.96 | 7.96 | 9.84 | 90 | 90 | 120 | 2.1 | 8.5e-05 | 800000000000 | 120000000000 | vertical | 120 | 100 | 114 | 0.2 | Low-Cost and Large-Area Hybrid X-Ray Detectors Combining Direct Perovskite Semiconductor and Indirect Scintillator
2D | (4,4-dif luoropiperidinium)4AgBiI8 | 243.5 | 158.5 | 127 | 1820 | 24.4657 | 9.2749 | 9.3293 | 24.8822 | 9.5504 | 9.3817 | 2.489 | 1e-05 | 800000000000 | 120000000000 | planar | 40 | 1250 | 188 | 3.13 | Centimeter‐Sized Single Crystals of Two‐Dimensional Hybrid Iodide Double Perovskite (4,4‐Difluoropiperidinium)
3D | FA0.55MA0.45PbI3 | 38.5 | 207 | 127 | 626.5 | 6.35 | 6.35 | 6.35 | 90 | 90 | 90 | 1.5 | 0.0029 | 130000000 | 5650000000 | vertical | 50 | 0 | 87000 | 0.00217 | Self-Powered FA0.55MA0.45PbI3 Single-Crystal Perovskite X-Ray Detectors with High Sensitivity
Quasi-2D Perovskite Crystalline | BA2MA2Pb3I10 | 53 | 207 | 127 | 2103 | 8.8725 | 8.8725 | 12.547 | 90 | 90 | 90 | 1.62 | 2.6e-05 | 1000000000 | 74600000000 | vertical | 50 | 5 | 1214 | 2.5 | Quasi-2D Perovskite Crystalline Layers for Printable Direct Conversion X-Ray Imaging
2D- Ferroelectric Material | (CPA)4AgBiBr8 | 59 | 158.5 | 65 | 1334 | 8.7313 | 7.9835 | 25.447 | 90 | 90.646 | 90 | 2.57 | 0.001 | 100000000000 | 10000000000 | vertical | 70 | 5 | 0.8 | 2 | Room-Temperature Ferroelectric Material Composed of a Two-Dimensional Metal Halide Double Perovskite for X-ray Detection
quasi-2D | (BA)2CsAgBiBr7 | 94 | 158.5 | 80 | 1159 | 8.0848 | 7.9801 | 19.8422 | 90 | 101.755 | 90 | 2.38 | 0.00121 | 150000000000 | 42000000000 | planar | 70 | 5 | 4.2 | 70.5 | Exploring Lead‐Free Hybrid Double Perovskite Crystals of (BA)2CsAgBiBr7 with Large Mobility‐Lifetime Product toward X‐Ray Detection
3D | DMAMAPbI3 | 39 | 207 | 127 | 666 | 8.8725 | 8.8725 | 12.547 | 90 | 90 | 90 | 1.55 | 0.0072 | 30400000 | 1370000000 | vertical | 40 | 4.2 | 11800 | 16.9 | A-site Cation Engineering for Highly Efficient MAPbI(3) Single-Crystal X-ray Detector
3D | GAMAPbI3 | 40 | 207 | 127 | 668 | 8.8725 | 8.8725 | 12.547 | 90 | 90 | 90 | 1.66 | 0.0125 | 205000000 | 97400000 | vertical | 40 | 4.2 | 23000 | 16.9 | A-site Cation Engineering for Highly Efficient MAPbI(3) Single-Crystal X-ray Detector
quasi-2D | (CH3OC3H9N)2CsPb2Br7 | 104 | 207 | 80 | 1286 | 40.6296 | 8.2883 | 8.2883 | 90 | 90 | 90 | 2.51 | 0.0032 | 1000000000 | 10000000000 | vertical | 80 | 0 | 410 | 0.5 | Monolayer-to-Multilayer Dimensionality Reconstruction in a Hybrid Perovskite for Exploring Bulk Photovoltaic Effect Enables Passive X-ray Detection
2D | (CH3OC3H9N)2PbBr4 | 90 | 207 | 80 | 707 | 8.1685 | 29.085 | 8.169 | 90 | 90 | 90 | 2.95 | 8.4e-05 | 100000000000 | 10000000000 | vertical | 80 | 30 | 58 | 0.15
2D | (PMA)2PbI4-Cu | 108 | 207 | 127 | 931 | 9.13246 | 8.6549 | 28.5367 | 90 | 90 | 90 | 2.01 | 0.00805 | 100000000000 | 339000000 | planar | 40 | 1250 | 283 | 2.13 | Fabrication of 2D perovskite (PMA)(2)PbI4 crystal and Cu ion implantation improved x-ray detector
2D | Rb4Ag2BiBr9 | 85.5 | 142 | 80 | 1487 | 8.4426 | 12.9149 | 9.9572 | 90 | 90 | 90 | 2.68 | 0.0001 | 2590000000 | 33300000000 | vertical | 8 | 24 | 222.03 | 0.01 | Physical Properties of Candidate X-ray Detector Material Rb4Ag2BiBr9
3D | (3AMPY)Pb2I6 | 110 | 207 | 127 | 1286 | 16.3698 | 25.6376 | 10.0435 | 90 | 93.198 | 90 | 2.05 | 0.00012 | 600000000 | 10000000000 | planar | 50 | 1000 | 207 | 25 | Three-Dimensional Lead Iodide Perovskitoid Hybrids with High X-ray Photoresponse
quasi-2D | (BDA)CsPb2Br7 | 111.5 | 207 | 80 | 1197 | 8.0489 | 31.099 | 8.3796 | 90 | 90.441 | 90 | 2.76 | 2.33e-05 | 43500000000 | 10000000000 | vertical | 50 | 42.9 | 725.5 | 0.5 | Two-Dimensional Dion-Jacobson Perovskite (NH3C4H8NH3)CsPb2Br7 with High X-ray Sensitivity and Peak Discrimination of alpha-Particles
1D | DABCO-NH4Cl3-H20 | 114 | 18 | 35.5 | 238.5 | 16.196 | 16.196 | 22.443 | 90 | 90 | 120 | 5.89 | 0.0028 | 4730000000 | 1000000000 | planar | 40 | 1250 | 165 | 0.5 | Halide-modulated self-assembly of metal-free perovskite single crystals for bio-friendly X-ray detection
3D | DABCO-NH4Br3-H20 | 114 | 18 | 80 | 372 | 9.572 | 9.572 | 23.204 | 90 | 90 | 120 | 5.25 | 0.0012 | 983000000 | 1000000000 | planar | 40 | 1250 | 176 | 2.68
1D | DABCO-NH4I3-H20 | 114 | 18 | 127 | 513 | 9.6619 | 9.6619 | 8.1594 | 90 | 90 | 120 | 4.71 | 0.0032 | 931000000 | 19100000000 | planar | 40 | 1250 | 567 | 2.68
3D-film | CsPbI2Br | 133 | 207 | 111 | 674 | 6.4 | 6.4 | 5.97 | 90 | 90 | 90 | 1.92 | 0.005 | 57000000000 | 67100000000000 | vertical | 50 | 0.125 | 148000 | 0.28 | An aerosol-liquid-solid process for the general synthesis of halide perovskite thick films for direct-conversion X-ray detectors
3D | Si-integrated MAPbBr3 | 32 | 207 | 80 | 479 | 5.9171 | 5.9171 | 5.9171 | 90 | 90 | 90 | 2.3 | 0.004 | 10000000 | 100000000 | vertical | 8 | 3.5 | 21000 | 9.5 | Monolithic integration of hybrid perovskite single crystals with heterogenous substrate for highly sensitive X-ray imaging
Perovskite-filled membranes | MAPb(I0.9Cl0.1)3 | 32 | 207 | 118 | 592 | 8.8725 | 8.8725 | 12.547 | 90 | 90 | 90 | 1.52 | 0.0015 | 100000000 | 1000000000000000 | vertical | 60 | 50 | 8696 | 5 | Perovskite-filled membranes for flexible and large-area direct-conversion X-ray detector arrays
3D-Heterojunction devices | Cs0.15FA0.85PbI3/Cs0.15FA0.85Pb(I0.15Br0.85)3 | 58 | 209 | 127 | 646 | 6.35 | 6.35 | 6.35 | 90 | 90 | 90 | 1.55 | 0.00847 | 90000000 | 200000000000000 | vertical | 60 | 50 | 1629 | 0.0138 | Heterojunction structures for reduced noise in large-area and sensitive perovskite x-ray detectors
3D-film | Cs0.15FA0.85PbI3 | 58 | 209 | 127 | 646 | 6.40746 | 6.40746 | 6.40746 | 90 | 90 | 90 | 1.55 | 0.00906 | 60000000 | 191000000000000 | vertical | 60 | 50 | 1985 | 0.05
3D-film-inkjet-printed | Cs0.1(FA0.83MA0.17)0.9Pb(Br0.17I0.83)3 | 52 | 207 | 119 | 668 | 6.40746 | 6.40746 | 6.40746 | 90 | 90 | 90 | 1.54 | 2e-06 | 300000000 | 191000000000000 | vertical | 70 | 0.027 | 59.9 | 12 | Flexible Inkjet-Printed Triple Cation Perovskite X-ray Detectors
3D | CsPbBr3-0.037%Rb | 133 | 207 | 80 | 580 | 8.2896 | 11.7028 | 8.092 | 90 | 90 | 90 | 2.21 | 0.00072 | 1100000000 | 1900000000 | vertical | 50 | 20.1 | 8097 | 0.49 | Rubidium Doping to Enhance Carrier Transport in CsPbBr3 Single Crystals for High-Performance X-Ray Detection
Metal-free perovskite film | PAZE-NH4Cl3·H2O | 86 | 18 | 35.5 | 210.5 | 6.7443 | 13.3989 | 13.1951 | 90 | 90 | 90 | 5.34 | 1.19e-06 | 238000000 | 191000000000000 | planar | 50 | 1 | 2833 | 0.15 | Metal-Free PAZE-NH4X3.H2O Perovskite for Flexible Transparent X-ray Detection and Imaging
| PAZE-NH4Br3·H2O | 86 | 18 | 80 | 344 | 6.7443 | 13.3989 | 13.1951 | 90 | 90 | 90 | 4.66 | 1.08e-06 | 238000000 | 171000000000000 | planar | 50 | 1 | 3708 | 0.192
| PAZE-NH4I3·H2O | 86 | 18 | 127 | 485 | 6.7443 | 13.3989 | 13.1951 | 90 | 90 | 90 | 4.17 | 1.3e-06 | 19000000 | 2210000000000000 | planar | 50 | 1 | 2130 | 0.1
2D | (I-BA)4AgBiI8 | 200 | 158.5 | 127 | 2132 | 8.8214 | 9.1445 | 13.6531 | 89.767 | 79.205 | 89.824 | 2 | 0.00228 | 30400000000 | 37800000000 | vertical | 80 | 4.6 | 5.38 | 5 | A lead-free I-based hybrid double perovskite (I-C4H8NH3)4AgBiI8 for X-ray detection
0D | MA3Bi2I9 films-blade coating | 32 | 209 | 127 | 1657 | 8.44 | 8.44 | 21.63 | 90 | 90 | 120 | 2.03 | 1.62e-06 | 300000000000 | 1000000000000000 | vertical | 40 | 300 | 100.16 | 98.4 | Green solvent blade-coated MA3Bi2I9 for direct-conversion X-ray detectors
0D | (MA3Bi2I9 polycrystalline pellets | 32 | 209 | 127 | 1657 | 8.44 | 8.44 | 21.63 | 90 | 90 | 120 | 2.08 | 4.6e-05 | 228000000000 | 1000000000000000 | vertical | 45 | 210 | 563 | 9.3 | Robust Fabrication of Hybrid Lead-Free Perovskite Pellets for Stable X-ray Detectors with Low Detection Limit
0D | MA3Bi2I9 flexible membranes | 32 | 209 | 127 | 1657 | 8.44 | 8.44 | 21.63 | 90 | 90 | 120 | 1.89 | 0.0001 | 1000000000 | 1000000000000000 | planar | 40 | 5000 | 2065 | 2.71 | Molecular Doping of Flexible Lead-Free Perovskite-Polymer Thick Membranes for High-Performance X-Ray Detection
3D | Cs0.1FA0.85GA0.05Pb(I0.9 Br0.1)3 | 54.6 | 127 | 122.3 | 548.5 | 12.5024 | 12.5024 | 12.5024 | 90 | 90 | 90 | 2.5 | 0.0129 | 127000000 | 1100000000 | vertical | 60 | 0.1 | 27083 | 7.09 | Synergistic strain engineering of perovskite single crystals for highly stable and sensitive X-ray detectors with low-bias imaging and monitoring
3D | MA0.6Cs0.4PbBr3 | 72.4 | 207 | 80 | 445.4 | 5.9171 | 5.9171 | 5.9171 | 90 | 90 | 90 | 2.2 | 0.0182 | 440000000 | 10200000000 | vertical | 50 | 0.5 | 2017 | 1200 | Mixed-Cation MAxCs1−xPbBr3 Perovskite Single Crystals with Composition Management for High-Sensitivity X-Ray Detection
3D | Cs0.05FA0.79MA0.16Pb(I0.8 Br0.2)3 films | 47.3 | 207 | 117.6 | 607.1 | 12.5024 | 12.5024 | 12.5024 | 90 | 90 | 90 | 1.4 | 2e-05 | 1e-10 | 1000000000000000 | vertical | 17 | 800 | 97 | 0.001 | Detection of X-Rays by Solution-Processed Cesium-Containing Mixed Triple Cation Perovskite Thin Films
3D | Cs2AgBiCl6 | 133 | 158.5 | 35.5 | 637.5 | 10.77 | 10.77 | 10.77 | 90 | 90 | 90 | 2.49 | 0.000536 | 31000000000 | 1180000000 | vertical | 30 | 40 | 325.78 | 0.241 | Self-Powered X-ray Detection and Imaging using Cs2AgBiCl6 Lead-Free Double Perovskite Single Crystal
Quasi-2D Perovskite Crystalline | BA2MA9Pb10I31 | 436 | 207 | 127 | 6443 | 8.8725 | 8.8725 | 12.547 | 90 | 90 | 90 | 1.57 | 3.99e-05 | 1.4e-10 | 1000000000000000 | vertical | 100 | 110 | 5362 | 0.0081 | Methylamine‐Assisted Preparation of Ruddlesden‐Popper Perovskites for Stable Detection and Imaging of X‐Rays
0D | Cs3Bi2I9/Mxene wafer | 133 | 209 | 127 | 1960 | 8.41 | 8.41 | 21.2 | 90 | 90 | 120 | 1.95 | 0.00254 | 2.79e-10 | 1000000000000000 | vertical | 50 | 120 | 368 | 0.231 | Enhanced Carrier Transport in X-Ray Detector Based on Cs3Bi2I9/MXene Composite Wafers
0D | BTA2MnBr4 wafer | 150 | 55 | 80 | 675 | 9.5494 | 9.0804 | 15.1839 | 90 | 94.62 | 90 | 3.2 | 0.000101 | 217000000000 | 1000000000000000 | vertical | 20 | 111.1 | 5560 | 0.0087 | Low‐Temperature Melt Processing Monolithic Integration of Organic Manganese (II) Bromide Wafers with Pixelated Substrate for High Sensitivity X‐Ray Imaging
3D-film | CsPbI2Br | 133 | 207 | 111 | 674 | 6.4 | 6.4 | 5.97 | 90 | 90 | 90 | 1.92 | 0.006 | 57000000000 | 67000000000000 | vertical | 30 | 0 | 1200000 | 0.02569 | All-Vacuum-Deposited Perovskite X-ray Detector with a Record-High Self-Powered Sensitivity of 1.2 C Gy–1 cm–3
3D/2D-film | (PEA)2MA3Pb4I13/MAPbI3 | 408 | 207 | 127 | 3475 | 8.8725 | 8.8725 | 12.547 | 90 | 90 | 90 | 2.1 | 2.2e-05 | 3000000000 | 1000000000000000 | vertical | 70 | 33.3 | 19500 | 0.48 | Sequential Growth of 2D/3D Double-Layer Perovskite Films with Superior X-Ray Detection Performance
double perovskite | PEA-Cs2AgBiBr6 | 194 | 158.5 | 80 | 1185 | 11.2758 | 11.2758 | 11.2758 | 90 | 90 | 90 | 2.2 | 0.00194 | 50000000000 | 3430000000 | planar | 50 | 22.7 | 288.8 | 0.02 | In Situ Regulating the Order–Disorder Phase Transition in Cs2AgBiBr6 Single Crystal toward the Application in an X‐Ray Detector
3D | Cs2AgBiBr6 film | 133 | 158.5 | 80 | 1063 | 11.2562 | 11.2562 | 11.2562 | 90 | 90 | 90 | 1.9 | 1e-05 | 70000000000 | 1000000000000000 | vertical | 100 | 1666.7 | 18000 | 0.145 | Encapsulated X-Ray Detector Enabled by All-Inorganic Lead-Free Perovskite Film With High Sensitivity and Low Detection Limit
3D | MPAZE-NH4I3 · H2O | 107 | 18 | 127 | 1019.96 | 14.0418 | 10.1083 | 10.2995 | 90 | 90 | 90 | 4.63 | 0.000107 | 543000000 | 12600000000 | planar | 50 | 130 | 740.8 | 0.00014 | Hydrogen Bonds Strengthened Metal-Free Perovskite for Degradable X-ray Detector with Enhanced Stability, Flexibility and Sensitivity
1D-Flexible | CsAg2I3 | 133 | 108 | 127 | 730 | 13.7432 Å | 6.2306 | 11.0763 | 90 | 90 | 90 | 3.3 | 1e-05 | 220000000 | 1000000000000000 | planar | 35 | 15 | 448.54 | 14.65 | Perovskite-like Silver Halide Single-Crystal Microbelt Enables Ultrasensitive Flexible X-ray Detectors
3D | FAPbBr3/NiOx | 45 | 207 | 80 | 421 | 5.945 | 5.945 | 5.945 | 90 | 90 | 90 | 2.16 | 0.0011 | 10000000 | 10000000000 | vertical | 50 | 0 | 402 | 0.173 | Self-Powered Photodetector Based on Perovskite/NiOxHeterostructure for Sensitive Visible Light and X-Ray Detection
3D-wafer | MAPbI3/EDDI | 32 | 207 | 127 | 620 | 8.8725 | 8.8725 | 12.547 | 90 | 90 | 90 | 1.54 | 0.000344 | 350000000 | 1.5e-11 | vertical | 50 | 25 | 8291.22 | 0.34 | Suppressing the Ion Migration in Halide Perovskite Wafers for Current-Drift Free X-ray Detectors
Quasi-2D Perovskite film | BA2MA9Pb10I31 | 146 | 207 | 127 | 1007 | 27.682 | 8.8767 | 8.6962 | 90 | 90 | 90 | 2.38 | 7e-05 | 7000000000 | 1000000000000000 | vertical | 45 | 210 | 7000 | 0.0093 | A‑Site Cation Engineering of Ruddlesden−Popper Perovskites for Stable, Sensitive, and Portable Direct Conversion X‑ray Imaging Detectors
2D | FA3Bi2Br9 | 45 | 209 | 80 | 1273 | 8.36 | 8.36 | 10.18 | 90 | 90 | 120 | 2.72 | 0.000415 | 17600000000 | 5660000000 | planar | 50 | 200 | 623 | 2.1 | A centimeter-scaled lead-free two-dimensional perovskite FA3Bi2Br9 single crystal for X-ray detection
quasi monocrystalline-3D | MA0.42FA0.58PbI3 | 39.54 | 207 | 127 | 627.54 | 6.5 | 6.5 | 6.5 | 90 | 90 | 90 | 1.52 | 0.00015 | 200000000 | 100000000000 | vertical | 40 | 71.4 | 1160000 | 0.0374 | Ultrasound-Assisted Crystallization Enables Large-Area Perovskite Quasi-Monocrystalline Film for High-Sensitive X-ray Detection and Imaging
Metal-free perovskites | MDABCO-NH4(PF6)3 | 127 | 18 | 126 | 523 | 7.2217 | 7.2217 | 7.2217 | 84.8 | 84.8 | 84.8 | 7.13 | 0.000156 | 79420000000 | 10300000000 | planar | 50 | 333.3 | 2078 | 0.0163 | PF(6) (-) Pseudohalides Anion based Metal-Free Perovskite Single Crystal for Stable X-ray Detector to Attain Record Sensitivity
Metal-free perovskites | DABCO- N2H5Br3 | 88 | 33 | 80 | 361 | 16.874 | 7.4202 | 10.014 | 90 | 90 | 90 | 4.6 | 0.00017 | 27400000000 | 5800000000 | planar | 40 | 200 | 1142 | 2.68 | Low Dimensional, Metal-Free, Hydrazinium Halide Perovskite-Related Single Crystals and Their Use as X-Ray Detectors
Metal-free perovskites | DABCO- N2H5I3 | 88 | 33 | 35.5 | 227.5 | 17.5268 | 7.6881 | 10.3984 | 90 | 90 | 90 | 4.52 | 0.0013 | 12600000000 | 11000000000 | planar | 40 | 200 | 1186 | 2.88
2D | (R-MPA)4AgBiI8 | 122 | 158.5 | 127 | 1504 | 9.6565 | 17.0508 | 16.7535 | 90 | 102.503 | 90 | 2.06 | 2.2e-05 | 15400000000 | 10000000000 | vertical | 50 | 100 | 949.6 | 0.085 | Chirality Inducing Polar Photovoltage in a 2DLead-Free Double Perovskite toward Self-Powered X‑ray Detection
2D | (GABA)2PbBr4 | 134.8 | 207 | 80 | 796.6 | 24.7721 | 24.7721 | 56.964 | 90 | 98.62 | 90 | 3 | 1.53e-05 | 38800000000 | 36000000000 | vertical | 120 | 175 | 3248 | 175 | Low Bandgap 2D Perovskite Single Crystal with Anomalous-large Charges/ions Collection Ratio for Ultra-sensitive and Stable X-ray Detectors
2D | (HIS)2AgSbBr8 | 112.7 | 114.8 | 80 | 1095 | 11.5632 | 12.2529 | 18.694 | 90 | 94.264 | 90 | 2.48 | 0.00172 | 220000000000 | 35600000000 | vertical | 50 | 33.3 | 223 | 0.0842 | Centimeter-Sized Single Crystals of Dion-Jacobson Phase Lead-Free Double Perovskite for Efficient X-ray Detection
3D-microcrystalline films | FA0.5MA0.5PbI3 | 38.5 | 207 | 127 | 626.5 | 6.35 | 6.35 | 6.35 | 90 | 90 | 90 | 1.5 | 0.005 | 1000000000 | 138000000000 | vertical | 50 | 2.5 | 130000 | 0.0015 | High-Performance and Self-Powered X-Ray Detectors Made of Smooth Perovskite Microcrystalline Films with 100 μm Grains
3D | FAPbBr3/NiOx heterostructure | 45 | 207 | 80 | 421 | 5.945 | 5.945 | 5.945 | 90 | 90 | 90 | 2.15 | 0.0011 | 1e-08 | 10000000000 | vertical | 50 | 0 | 402 | 0.173 | Self-Powered Photodetector Based on Perovskite/NiOxHeterostructure for Sensitive Visible Light and X-RayDetection
double perovskite-3D | (Mor)2RbSbI6 | 88 | 207.27 | 127 | 1144.88 | 14.65 | 10.02 | 33.7 | 90 | 94.9 | 90 | 2.2 | 0.00152 | 902000000000 | 10600000000 | vertical | 50 | 50 | 10900 | 0.0031 | 3D Lead‐Free Double Perovskite via Anchoring A‐Site Cation for Ultralow Dose and Stable X‐Ray Detection
0D | (BZA)2(R/S-PPA)BiI6 | 177 | 104.5 | 127 | 1322.9 | 15.7 | 8.5 | 25 | 90 | 95.7 | 90 | 2.1 | 3.08e-05 | 100000000000 | 10000000000 | vertical | 50 | 25 | 2170 | 0.0185 | Chiral-Achiral Cations Intercalation Induced Lead-Free Chiral-Polar Hybrid Perovskites Enable Self-Powered X-Ray and Ultraviolet–Visible–Near-Infrared Photo Detection
2D | (BPEA)2PbI4 | 200.9 | 207 | 127 | 1116.7 | 12.6 | 12.7 | 32.6 | 90 | 93.8 | 90 | 2.3 | 0.000103 | 10000000000 | 2080000000 | vertical | 50 | 80 | 1003 | 0.366 | Multiple Interlayer Interactions Enable Highly Stable X-ray Detection in 2D Hybrid Perovskites
0D | (HIS)BiI5 | 112.6 | 209 | 127 | 956.6 | 8.4 | 10.3 | 11.6 | 64.5 | 73.9 | 74.3 | 2 | 0.000281 | 230000000000 | 10000000000 | vertical | 50 | 10 | 1230 | 0.0364 | Lead-Free Bismuth-Based Perovskite X-ray Detector with High Sensitivity and Low Detection Limit
2D | (2AMPPbBr4 | 108 | 207 | 80 | 637 | 17.4 | 8.2 | 18.7 | 90 | 90 | 90 | 2.74 | 0.00125 | 175000000000 | 10000000000 | planar | 50 | 1350 | 3933.8 | 0.00417 | Dion‐Jacobson 2D Perovskite 2AMPPbBr4 with Type II Band Alignment for Highly Sensitive X‐Ray Detection
2D | (DFBZA)2PbCl4 | 144 | 207 | 35.5 | 637 | 34.9 | 7.9 | 7.7 | 90 | 90 | 90 | 3.22 | 0.000394 | 16100000000 | 10000000000 | vertical | 50 | 0 | 293 |  | Achieving Effective Self-Driven X-ray Detection Sensitivity via Pyroelectric–Photovoltaic Coupling in a Layered Perovskite Pyroelectric
0D | MTP3Bi2I9 | 277 | 209 | 127 | 2393 | 24.2 | 14.8 | 19 | 90 | 93.1 | 90 | 3 | 0.000188 | 100000000000 | 10000000000 | vertical | 50 | 400 | 7601 | 0.019 | Tailoring Multi-Phenyl Ring Cation for Stable Scalable Hybrid Bismuth Iodide Amorphous Film: Enabling Record Sensitivity and High-Performance X-ray Array Imaging
2D | (R-MPA)(BrEA)PbBr4 | 259 | 207 | 80 | 788 | 8.08 | 8.32 | 30.7 | 90 | 90.12 | 90 | 2.98 | 0.00011 | 159000000000 | 10000000000 | vertical | 50 | 50 | 2653.7 | 0.0217 | Bromine-Substituted Cation Anchoring to Suppress Ion Migration in Alternating Cations Intercalation-Type Perovskite for Stable X-Ray Detection
2D | EPZPbBr4 | 115 | 207 | 80 | 643 | 10.5 | 12.4 | 16.4 | 90 | 96.7 | 90 | 3.09 | 0.0018 | 7240000000 | 10000000000 | planar | 70 | 1400 | 6800 | 0.0053 | Stereo-Hindrance Engineering of A Cation toward <110>-Oriented 2D Perovskite with Minimized Tilting and High-Performance X-Ray Detection
2D | HAPbI4 | 111 | 207 | 127 | 826 | 8.9 | 19.9 | 9 | 90 | 92.1 | 90 | 1.78 | 0.00342 | 10000000000 | 1820000000 | vertical | 40 | 30 | 7737 | 0.00194 | Dark Current Suppression in Two-dimensional Histamine Lead Iodine Perovskite Single Crystal for X-ray Detection and Imaging
3D | MhyPbBr3 | 47 | 207 | 80 | 494 | 6 | 11.8 | 11.9 | 90 | 92.4 | 90 | 2.49 | 0.0011 | 5000000000 | 27000000000 | vertical | 50 | 100 | 5428 | 0.514 | Three-Dimensional Polar Perovskites for Highly Sensitive SelfDriven X-Ray Detection
2D | CsPb2Br5 | 133 | 207 | 80 | 947 | 8.48 | 8.48 | 15.8 | 90 | 90 | 90 | 3.06 | 0.0512 | 1190000000 | 12000000000 | vertical | 40 | 50 | 8865.6 | 0.0127 | Ligand-Assisted Growth of2D Perovskite Single Crystal for Highly Sensitive X-Ray Detectors
1D | ( R )-(H2 MPz)BiI5 | 102 | 209 | 127 | 946 | 8.5 | 11.7 | 17.8 | 90 | 90 | 90 | 1.92 | 0.000188 | 10000000000 | 12100000000 | vertical | 10 | 50 | 236.6 | 4.35 | Exploring centimeter-sized crystals of bismuth-iodide perovskite toward highly sensitive X-ray detection
2D | HPIP2-NH4I5 | 200 | 18 | 127 | 853 | 17 | 10.7 | 13.8 | 90 | 109 | 90 | 4.95 | 0.000325 | 100000000000 | 10000000000 | planar | 40 | 333 | 756 | 0.49 | Dimensional Regulation in Metal-Free Perovskites by Compositional Engineering to Achieve Record Low X-Ray Detection Limits
2D | DPAPbBr4 | 184 | 207 | 80 | 631 | 21.2 | 8.3 | 8.4 | 90 | 99.5 | 90 | 2.67 | 0.000739 | 10000000000 | 10000000000 | planar | 35 | 22 | 663 | 1.44 | Spacer Conformation Induced Multiple Hydrogen Bonds in 2D Perovskite toward Highly Efficient Optoelectronic Devices
ACI | (4-AP)Cs2Pb2I8 | 194 | 207 | 127 | 2856 | 21.1 | 21.2 | 6.4 | 90 | 90 | 90 | 1.83 | 0.00011 | 10000000000 | 10000000000 | vertical | 50 | 0 | 107 | 0.289 | Building High-Density Polar Hybrid Perovskites via Intercalation of Cs+ and Aromatic Diamine for Passive X‑ray Detection
3D | MAGeI3 | 32 | 52 | 127 | 466 | 8.54 | 8.54 | 11.2 | 90 | 90 | 120 | 1.86 | 0.019 | 5840000000 | 34000000000 | vertical | 70 | 100 | 42825 | 0.478 | Distorted Lead-Free Germanium-Based Perovskite Single-Crystals for Stable and Efficient X-Ray Detection and Imaging
2D | m-F-PEA2PbI4 | 140 | 207 | 127 | 995 | 34.6431 | 6.115 | 12.2922 | 90 | 103.93 | 90 | 2.29 | 0.00018 | 790000000000 | 64000000000 | planar | 40 | 2000 | 1033.7 | 1.4
22.22222
| Z\-(A) | Z\-(B) | Z\-(C) | Z\-(Total) | a | b | c | α | β | γ | Eg | uτ | RT | Sensitivity | Detection limit